## Hoja1
Comparative table of main elastomers
General Properties |  | 1 | Base polymer (General denom.) | Natural Rubber | Natural Synthetic | Butadiene | S.B.R. | Butyl | E.P.D.M. | Hypalon | Neoprene | Acryl Nytril | Carboc.Nytril | Hidrog.Nytril | Acrylic | Thiokol | Viton | Fluorine silicone | Silicons | Uretan | Drina Epiclori | Norsorex | Vamac | Tyrin
|  | 2 | Chemical name | Polysopren | Polysopren | Polibutadiene | Butadiene ethylene | Poliisobutilene | Propylene ethylene | Propylene polyethylene | Polichlorine preno | Butadiene acryl nytril | Acryl nytril carbocyl | Acryl nytril hidrogenated | Polyacryl | Polisulfure | Fluorated hydrocarbon | Silano vinil fluorine | Polisiloxano | Polyurethane | Epiclorhidrina | Neno Polinorbo | Acrylate Ethyl | Polyethilene clorate
|  | 3 | Designation ASTM 0-1418 | NR | IR | BR | SBR | IIR | EPDM-EPM | CSM | CR | NBR | XNBR | HNBR | ACM | PR | FKM | FVMQ | PMQ-PVMQ | AU-EU | CO-ECO | PNR | EA | CM
|  | 4 | Clasif. SAE J.200 ASTM 02000 | AA | AA | AA | AA-BA | AA-BA | CA-AA-BA | CE | BC-BE | BF-BG-BK | BF-BG-BK | BK-CH-HK | DF-DH | AK-BK | HK | FK | FE-FC-FG | BG | BK | AA-BA | FC-GE | BC-BE-CE
|  | 5 | Relativ taking SBR=1 | 1.2 | 1.5 | 1.5 | 1 | 2.5 | 3 | 2.75 | 2.5 | 2.5 | 6.5 | 40 | 3.5 | 3 | 55 | 60 | 12 | 4 a 10 | 3 a 6 | 2 | 3 | 2.4
|  | 6 | Specific weight (gr/cm3) | 0.92 | 0.91 | 0.91 | 0.94 | 0.92 | 0.88 | 1.18 | 1.25 | 1 | 0,98 a 1 | 0.98 | 1.09 | 1.35 | 1.86 | 1.4 | 1,1 a 1,6 | 1.25 | 1,27 a 1,36 | 0.96 | 1,03 a 1,12 | 1,16 a 1,22
|  | 7 | Coefficient of thermal expansion (10-6 ºC) | 66.6 | 66.6 | 67.5 | 66.6 | 57.6 | 57.6 | 48.6 | 61.2 | 70.2 | S/D | S/D | 18 | 75.6 | 68.4 | 81 | 81 | 48.6 | 54.8 | 58 | S/D | S/D
|  | 8 | Adhesion to metals /weaves | E/E | E/E | E/B | E/B | P-B/B | P-B/B | E/B | E/E | B-E/B | B/B/ | B/B | B/B-E | P/P | P-B/B | B/E | B/E | E/B-E | E-B/P-B | B/B | B/B | B/B
|  | 9 | Taste | P-B | P-E | P-B | P-B | P-B | B | P-B | P-B | B | B | B | P-B | N | P-B | B | E | C | B | S/D | B | B
|  | 10 | Smell | B-E | B | B | B | B | B | B | P-B | B | B | B | P | N | B | B | E | E | B | B | B | B
|  | 11 | No spot | E | E | B | P | B | B | E | B-E | P | P | P-B | B | P | P-B | E | E | B | B | B | B | E
|  | 12 | Rank of temperature work | from -20 to 70 | from -20 to 80 | from -20 to 80 | from -10 to 70 | from -15 to 150 | from -35 to 150 | from -35 to 160 | from -10 to 100 | from -35 to 130 | from -30 to 130 | from -30 to 175 | from -10 to 190 | from -10 to 80 | from -10 to 230 | from -80 to 250 | from -80 to 250 | from -30 to 170 | S/D | from 0 to 70 | from -15 to175 | from 35 to 160
Physical properties | Generals ambient temperature | 13 | Rank of hardness (ºSh) | 30-100 | 40-80 | 40-90 | 40-100 | 40-90 | 30-90 | 45-100 | 30-95 | 40-95 | 40-95 | 40-95 | 40-90 | 40-85 | 60-90 | 40-80 | 25-90 | 35-100 | 50-90 | 1060 | 50-90 | 60-90
|  | 14 | Resistance to the maxim traction (Kg/cm2) | 300 | 300 | 200 | 220 | 200 | 200 | 250 | 250 | 250 | 250 | 250 | 150 | 100 | 200 | 100 | 0 | 450 | 150 | 220 | 150 | 175
|  | 15 | Maxim breakage extension (%) | 650 | 650 | 650 | 600 | 800 | 600 | 500 | 600 | 650 | 550 | 350 | 450 | 450 | 300 | 400 | 900 | 750 | 350 | 600 | 450 | 600
|  | 16 | Permanent compression set | E | E | B | B | P | B | P-B | B | B | E | B-E | B | C | B-E | P-B | B-E | B | C | B | B | B
|  | 17 | Resilience | E | E | E | B | P | B | P | E | B | B | P | B | P | P | P | B | P-B | P-B | B | B-E | P
|  | 18 | Permeability to gases (10-3cm2seg-1atm) | 6,12 (P) | 6,12 (P) | 20 (N) | 4,8 (P) | 0,25 (E) | 6,4 (P) | 0,8 (B) | 0,89 (B) | 0,89 (B) | 0,88 (E) | 0,9 (B) | 0,88 (B) | 0,58 (B) | 0,2 (E) | 165 (N) | 200 (N) | 0,95/16 (C) | 0,68 (B) | 2 (B) | 0,4 (E) | 0,9 (B)
|  | 19 | Electrical resistance | E | E | E | E | E | E | B | P | C | C | P-B | P | P | B | E | E | B | B | E | B | P-B
| Mechanical ambient temperature | 20 | Resistance to the flexion | B/E | B/E | B/E | B | B | N | P/B | B/E | B | B/E | B | P/B | P | P | S/D | N | N | S/D | N | B | B
|  | 21 | Resistance to the abrassion | E | B | E | B-E | P | B | B-E | B-E | B | E | B-E | P-B | C | B | C | P-B | E | B | P-B | B | P
|  | 22 | Resistance to the tear | E | E | B | P | B | P | B | B | B-E | B | N | N | B | N | N-P | E | P-B | P | S/D | S/D | S/D
|  | 23 | Resistance to the impact | E | E | B | E | B | B | B | B | P | E | B-E | C | C | B | C | C-P | E | P-E | B | B-E | B-E
| High temperatures | 24 | Aging to 100ºC | P-B | P-B | P | B | B-E | E | B-E | B-E | B | B | E | E | P-B | E | E | E | B | B-E | B-E | B | B
|  | 25 | Elasticity to 100ºC | B | B | B | B | P | P-B | P | B | B | B-E | E | P | C | B-E | B-E | E | C | P-B | B | B-E | B
|  | 26 | Resistance to the flame | N | N | C | C | C | C | B-E | E | C | C | C | C | N | E | E | E | C | P-E | B | E | E
| Low temperatures | 27 | Rigidity temperature (ºC) | from -30 to -45 | from -30 to -45 | from -35 to -50 | from -18 to -45 | from -25 to -40 | from -30 to -45 | from -35 to -45 | from -10 to -45 | from -10 to -45 | -45 | -25 | from +2 to -10 | from -25 to -45 | from -10 to -25 | -55 | from -50 to -82 | from -25 to -35 | from -25 to -40 | -35 | -15 | -25
|  | 28 | Glass point (ºC) | -65 | -65 | -75 | -65 | -65 | -70 | -55 | -65 | -45 | -50 | -38 | -7 | -55 | -50 | -60 | from -70 to -82 | from -50 to -93 | from -25 to -45 | -65 | -35 | -50
Resistence | Ambientals | 29 | Oxygen | B | B | B | P | E | E | E | E | B | P-B | E | E | B | E | E | E | B | B | P-B | E | E
|  | 30 | Ozone | N | N | N | N | E | E | B-E | B | P | P | B | B | B | E | E | E | E | B-E | P-B | E | E
|  | 31 | Water and solar light | C | N | C | C | E | E | E | B-E | C | C | B | E | B | E | E | E | E | B | P-B | B | B
| Chemicals | 32 | Water / steam | E/B | E/B | E/B | B/P | E/B-E | E/E | B/B | B/B | B/P-B | P/B-P | B/B | C/N | B/C | E/B | E/P-B | E/P | P-B/C | B/B | B/ S/D | P-B/P | E/B
|  | 33 | Alcalis diluted/ concentrated | E/P-B | P-B/P-B | P-B/P-B | P-B/P-B | E/E | E/E | E/E | E/E | B/B | B/B | E/B | P/P | B/B | E/E | E/B | E/E | P/C | B/C | P/P | B/E | B/B
|  | 34 | Acids diluted/ concentrated | E/P-B | P-B/P-B | P-B/P-B | P-B/P-B | E/E | E/E | E/E | E/E | B/B | B/B | E/E | P/P | P/N | B/P | E/B | B/P | P/C | B/P | P/P | P | N
|  | 35 | Alifatic hydrocarbons (kerosene, etc.) | N | N | N | N | N | N | P | P | E | E | B-E | E | E | E | E | P/C | B | B-E | P/B | S/D | P
|  | 36 | Aromatics Hydrocarb. (benzene,toluen) | N | N | N | N | N | N | B | B | B-E | B-E | P | P-B | P-B | E | B-E | N | P | B-E | P | P | N
|  | 37 | Chlorinated hydrocarbons, detergent | N | N | N | N | N | N | C | C | P-B | P-B | P | B | P-B | E | B-E | N | P-B | E | N | P-B | P
|  | 38 | Ketones, reliable oxygenated | B | B | B | B | B-E | B-E | B | P | C | C-P | P | C | E | N | C | P-B | C | P | P | B-E | N
|  | 39 | Alcohols | B-E | B | B | B | B-E | B-E | E | E | P-B | P | E | C | B | P-B | P-B | P-B | B | P-B | S/D | B-E | B
Swelling | Oils | 40 | Animals and vegetals | C | C | C | C | B-E | B | B | B | B | B | P-B | B | E | E | E | E | E | E | B | B | B
|  | 41 | Fuel oil | N | N | N | N | N | N | B | B | E | E | E | B | E | E | E | P | P-B | B-C | N | B | B
|  | 42 | Synthetic lubricants diester | N | N | N | N | N | N | C | C | P-B | P | P-B | C-P | P-B | E | E | N | C | B | N | B | B
|  | 43 | Low point lubricants aniline < 190ºC | N | N | N | N | N | N | B | E | E | E | E | E | E | E | E | B | B | E | N | P | P
|  | 44 | High point lubricants anilyn > 190ºC | N | N | N | N | N | N | E | B | B | B | E | E | E | E | E | P | E | E | N | S/D | P
|  | 45 | Liquid of brake bases nonhydrocarbon | B-E | B | B | B-E | B | B-E | C | C | N | N | N | C | C | P | E | E | N | C | B | S/D | B
| Hydraulic fluids | 46 | Base hydrocarbon | N | N | N | N | N | N | P-B | C-P | B | B | E | E | E | E | E | N | B | E | N | S/D | C
|  | 47 | Hydro-glycol | B-E | B-E | B-E | B-E | B-E | E | B | B | P | P | P-B | P-B | E | E | E | E | B-P | B | B | P | P
|  | 48 | Silicic Ester | B-E | B-E | B-E | B-E | B-E | B-E | B | C | B | B | B | B | B | E | E | N | N | B | B | S/D | B
|  | 49 | Phosphoric Ester | B | B | B | B | E (250ºC Max) | E (300ºC max) | P | P | C | C | C | C | B-E | B-E | N | B | N | N | S/D | S/D | N
| Refrigerantings | 50 | Ammoniacal | B | B | B | B | B | B | B | E | B | B | E | P | N | N | E | E | C | N | S/D | S/D | B
|  | 51 | Meter chloride | C | C | C | C | P | C | N | N | N | N | N | N | B | B | B | N | N | C | S/D | S/D | N
References: E = Excelent / B = Good / P = Poor / C = Use in special cases / N = do not use / S/D = non determined | [12 empty] | Note, this table has for object to offer an orientation of the behavior of the main elastometers